## Sheet1
Clock | Experiment | x CO | x H2 | temperature © | Vflow (ml/min) | pressure (bar) | TOS (h) | Reactor | x_r CO (%) | x_r H2 (%) | S_p Methane (%) | S_p Ethane (%) | S_p Propane (%) | S_p n-Butane (%) | S_p nC5 (%) | S_p nC6 (%) | S_p Ethylene (%) | S_p Propylene (%) | S_p n-Butene (%) | S_p C5-1 (%) | S_p C6-1 (%) | S_p Methanol (%) | S_p Ethanol (%) | S_p Propanol (%) | S_p Butanol (%) | S_p Acetaldehyde (%) | S_p Propanal (%) | S_p Butanal (%) | S_p Acetic acid (%) | S_p Methyl acetate (%) | S_p Ethyl acetate (%) | S_p Unknown (%) | S_p CO2 (%) | S_p C2_oxy | S_p C2_p_oxy | S_p C2_p_HCs | C-balance (%)
01-07-2020 20:11:45,85 | 1 | 0.2 | 0.6 | 260 | 41.7 | 54 | 4 | 1 | 12.8 | 25.6 | 59.56 | 4.97 | 6.46 | 2.02 | 0.81 | 0.37 | 0 | 0.88 | 0.15 | 0 | 0 | 0 | 2.88 | 0.18 | 0.09 | 7.54 | 0.71 | 0.65 | 11.63 | 0.22 | 0.55 | 0 | 0.34 | 22.05 | 22.82 | 15.66 | 94.82106
01-07-2020 23:40:47,85 | 1 | 0.2 | 0.6 | 260 | 41.7 | 54 | 8 | 1 | 10.34 | 29.08 | 57.86 | 4.74 | 5.92 | 1.84 | 0.76 | 0.34 | 0 | 1.1 | 0.15 | 0 | 0 | 0 | 3.32 | 0.22 | 0 | 8.11 | 0.71 | 0.62 | 12.9 | 0.3 | 0.63 | 0 | 0.49 | 24.33 | 25.26 | 14.85 | 93.19689
02-07-2020 03:09:42,85 | 1 | 0.2 | 0.6 | 260 | 41.7 | 54 | 11 | 1 | 9.42 | 23.78 | 56.43 | 4.61 | 5.6 | 1.73 | 0.73 | 0.34 | 0 | 0.98 | 0.14 | 0 | 0 | 0 | 3.64 | 0.24 | 0 | 8.52 | 0.71 | 0.6 | 14.08 | 0.37 | 0.69 | 0 | 0.58 | 26.24 | 27.3 | 14.13 | 96.11493
02-07-2020 06:38:32,85 | 1 | 0.2 | 0.6 | 260 | 41.7 | 54 | 15 | 1 | 8.39 | 27.11 | 55.75 | 4.49 | 5.36 | 1.66 | 0.71 | 0.26 | 0 | 1.02 | 0.15 | 0 | 0 | 0 | 3.86 | 0.26 | 0 | 8.78 | 0.7 | 0.58 | 14.61 | 0.41 | 0.77 | 0 | 0.64 | 27.25 | 28.43 | 13.65 | 93.68345
02-07-2020 10:07:29,85 | 1 | 0.2 | 0.6 | 260 | 41.7 | 54 | 18 | 1 | 8.1 | 19.38 | 55 | 4.43 | 5.23 | 1.61 | 0.69 | 0.29 | 0 | 1.2 | 0.15 | 0 | 0 | 0 | 4.08 | 0.27 | 0 | 9.06 | 0.69 | 0.57 | 14.81 | 0.46 | 0.78 | 0 | 0.69 | 27.95 | 29.19 | 13.6 | 97.10581
02-07-2020 13:36:51,85 | 1 | 0.2 | 0.6 | 260 | 41.7 | 54 | 22 | 1 | 7.33 | 26.63 | 54.09 | 4.36 | 5.15 | 1.58 | 0.67 | 0.32 | 0 | 1.27 | 0.16 | 0 | 0 | 0 | 4.26 | 0.28 | 0 | 9.31 | 0.69 | 0.58 | 15.25 | 0.5 | 0.81 | 0 | 0.74 | 28.82 | 30.13 | 13.51 | 93.87012
02-07-2020 17:06:03,85 | 1 | 0.2 | 0.6 | 260 | 41.7 | 54 | 25 | 1 | 7.02 | 20.3 | 53.98 | 4.32 | 4.98 | 1.55 | 0.69 | 0.28 | 0 | 1.11 | 0.15 | 0 | 0 | 0 | 4.41 | 0.3 | 0 | 9.51 | 0.69 | 0.56 | 15.27 | 0.55 | 0.9 | 0 | 0.76 | 29.19 | 30.64 | 13.08 | 94.44403
02-07-2020 20:35:13,85 | 1 | 0.2 | 0.6 | 260 | 41.7 | 54 | 29 | 1 | 7.03 | 19.16 | 53.43 | 4.25 | 4.88 | 1.52 | 0.67 | 0.16 | 0 | 1.13 | 0.15 | 0 | 0 | 0 | 4.54 | 0.32 | 0 | 9.64 | 0.67 | 0.51 | 15.97 | 0.57 | 0.79 | 0 | 0.81 | 30.15 | 31.51 | 12.76 | 98.00812
03-07-2020 00:04:02,85 | 1 | 0.2 | 0.6 | 260 | 41.7 | 54 | 32 | 1 | 6.56 | 17.28 | 52.26 | 4.27 | 4.87 | 1.51 | 0.67 | 0.21 | 0 | 1.16 | 0.16 | 0 | 0 | 0 | 4.76 | 0.33 | 0 | 9.95 | 0.68 | 0.53 | 16.37 | 0.62 | 0.8 | 0 | 0.85 | 31.08 | 32.5 | 12.85 | 96.59632
03-07-2020 03:32:42,85 | 1 | 0.2 | 0.6 | 260 | 41.7 | 54 | 36 | 1 | 6.34 | 19.23 | 52.18 | 4.22 | 4.74 | 1.48 | 0.66 | 0.15 | 0 | 1.17 | 0.16 | 0 | 0 | 0 | 4.87 | 0.35 | 0 | 10.05 | 0.67 | 0.5 | 16.46 | 0.63 | 0.82 | 0 | 0.89 | 31.38 | 32.83 | 12.58 | 95.9173
03-07-2020 07:01:19,85 | 1 | 0.2 | 0.6 | 260 | 41.8 | 54 | 39 | 1 | 6.16 | 16.77 | 51.58 | 4.2 | 4.72 | 1.46 | 0.63 | 0.17 | 0 | 1.19 | 0.16 | 0 | 0 | 0 | 5.03 | 0.36 | 0 | 10.23 | 0.67 | 0.52 | 16.67 | 0.66 | 0.85 | 0 | 0.91 | 31.93 | 33.44 | 12.53 | 96.87336
03-07-2020 10:29:58,85 | 1 | 0.2 | 0.6 | 260 | 41.7 | 54 | 43 | 1 | 5.84 | 26.45 | 50.88 | 4.14 | 4.71 | 1.43 | 0.62 | 0.28 | 0 | 1.4 | 0.16 | 0 | 0 | 0 | 5.1 | 0.36 | 0 | 10.3 | 0.65 | 0.52 | 16.82 | 0.67 | 1 | 0 | 0.95 | 32.22 | 33.89 | 12.74 | 93.86495
03-07-2020 13:58:52,85 | 1 | 0.2 | 0.6 | 260 | 41.7 | 54 | 46 | 1 | 5.65 | 22.81 | 51.12 | 4.11 | 4.55 | 1.42 | 0.63 | 0.15 | 0 | 1.22 | 0.17 | 0 | 0 | 0 | 5.2 | 0.39 | 0 | 10.41 | 0.65 | 0.49 | 16.92 | 0.71 | 0.88 | 0 | 0.98 | 32.53 | 34.12 | 12.25 | 93.8051
03-07-2020 17:27:57,85 | 1 | 0.2 | 0.6 | 260 | 41.8 | 54 | 50 | 1 | 5.59 | 23.05 | 50.38 | 4.07 | 4.53 | 1.39 | 0.65 | 0.19 | 0 | 1.23 | 0.16 | 0 | 0 | 0 | 5.29 | 0.37 | 0 | 10.52 | 0.65 | 0.49 | 17.49 | 0.73 | 0.88 | 0 | 0.99 | 33.3 | 34.91 | 12.22 | 94.68435
03-07-2020 20:56:51,85 | 1 | 0.2 | 0.6 | 260 | 41.7 | 54 | 53 | 1 | 5.44 | 19.86 | 50.39 | 4.03 | 4.49 | 1.37 | 0.61 | 0.23 | 0 | 1.24 | 0.16 | 0 | 0 | 0 | 5.39 | 0.4 | 0 | 10.64 | 0.65 | 0.48 | 17.28 | 0.74 | 0.88 | 0 | 1.02 | 33.31 | 34.93 | 12.13 | 94.09052
04-07-2020 00:25:34,85 | 1 | 0.2 | 0.6 | 260 | 41.7 | 54 | 57 | 1 | 5.48 | 17.59 | 49.36 | 4.04 | 4.63 | 1.38 | 0.6 | 0.2 | 0 | 1.51 | 0.17 | 0 | 0 | 0 | 5.55 | 0.43 | 0 | 10.85 | 0.64 | 0.49 | 17.46 | 0.76 | 0.91 | 0 | 1.04 | 33.86 | 35.53 | 12.53 | 97.74028
04-07-2020 03:54:14,85 | 1 | 0.2 | 0.6 | 260 | 41.7 | 54 | 60 | 1 | 5.21 | 23.41 | 49.12 | 4.03 | 4.54 | 1.37 | 0.59 | 0.2 | 0 | 1.5 | 0.17 | 0 | 0 | 0 | 5.62 | 0.44 | 0 | 11.01 | 0.65 | 0.47 | 17.51 | 0.78 | 0.9 | 0 | 1.09 | 34.14 | 35.82 | 12.4 | 94.28582
04-07-2020 07:22:53,85 | 1 | 0.2 | 0.6 | 260 | 41.7 | 54 | 64 | 1 | 5.12 | 18.12 | 49.36 | 4.01 | 4.4 | 1.36 | 0.59 | 0.19 | 0 | 1.29 | 0.17 | 0 | 0 | 0 | 5.73 | 0.46 | 0 | 11.19 | 0.63 | 0.49 | 17.32 | 0.79 | 0.92 | 0 | 1.09 | 34.24 | 35.95 | 12.01 | 95.46868
04-07-2020 10:51:32,85 | 1 | 0.2 | 0.6 | 260 | 41.7 | 54 | 67 | 1 | 5.19 | 17.39 | 48.4 | 3.97 | 4.34 | 1.34 | 0.6 | 0.21 | 0 | 1.29 | 0.16 | 0 | 0 | 0 | 5.82 | 0.45 | 0 | 11.22 | 0.63 | 0.47 | 18.26 | 0.8 | 0.93 | 0 | 1.11 | 35.3 | 37.03 | 11.91 | 97.76549
04-07-2020 14:20:19,85 | 1 | 0.2 | 0.6 | 260 | 41.8 | 54 | 71 | 1 | 5.06 | 21.4 | 48.74 | 3.96 | 4.33 | 1.33 | 0.58 | 0.19 | 0 | 1.31 | 0.17 | 0 | 0 | 0 | 5.92 | 0.46 | 0 | 11.38 | 0.64 | 0.45 | 17.63 | 0.83 | 0.93 | 0 | 1.14 | 34.93 | 36.69 | 11.87 | 97.10834
04-07-2020 17:49:12,85 | 1 | 0.2 | 0.6 | 260 | 41.7 | 54 | 74 | 1 | 4.85 | 25.17 | 47.93 | 3.95 | 4.31 | 1.32 | 0.58 | 0 | 0 | 1.33 | 0.17 | 0 | 0 | 0 | 5.99 | 0.46 | 0 | 11.53 | 0.62 | 0.46 | 18.38 | 0.85 | 0.94 | 0 | 1.17 | 35.9 | 37.69 | 11.66 | 95.07863
04-07-2020 21:18:06,85 | 1 | 0.2 | 0.6 | 260 | 41.7 | 54 | 77 | 1 | 4.68 | 24.89 | 47.49 | 3.92 | 4.34 | 1.31 | 0.57 | 0 | 0 | 1.5 | 0.18 | 0 | 0 | 0 | 6.06 | 0.5 | 0 | 11.56 | 0.62 | 0.46 | 18.49 | 0.86 | 0.95 | 0 | 1.21 | 36.11 | 37.92 | 11.82 | 93.24523
05-07-2020 00:46:53,85 | 1 | 0.2 | 0.6 | 260 | 41.7 | 54 | 81 | 1 | 4.78 | 20.91 | 47.08 | 3.9 | 4.32 | 1.29 | 0.57 | 0 | 0 | 1.51 | 0.18 | 0 | 0 | 0 | 6.16 | 0.49 | 0 | 11.69 | 0.62 | 0.45 | 18.67 | 0.88 | 0.96 | 0 | 1.23 | 36.52 | 38.36 | 11.77 | 96.68031
05-07-2020 04:15:41,85 | 1 | 0.2 | 0.6 | 260 | 41.8 | 54 | 84 | 1 | 4.67 | 23.78 | 46.8 | 3.86 | 4.3 | 1.28 | 0.57 | 0 | 0 | 1.52 | 0.18 | 0 | 0 | 0 | 6.22 | 0.47 | 0 | 11.67 | 0.62 | 0.43 | 19.07 | 0.88 | 0.93 | 0 | 1.22 | 36.96 | 38.77 | 11.71 | 95.25109
05-07-2020 08:51:57,85 | 2 | 0.2 | 0.6 | 260 | 20.8 | 54 | 89 | 1 | 12.47 | 9.66 | 50.83 | 4.17 | 5.44 | 1.73 | 0.82 | 0.32 | 0 | 0.91 | 0.16 | 0 | 0 | 0 | 6.51 | 0.48 | 0.21 | 8.77 | 0.53 | 0.48 | 15.48 | 0.77 | 1.46 | 0 | 0.94 | 30.76 | 32.99 | 13.55 | 120.4134
05-07-2020 12:20:51,85 | 2 | 0.2 | 0.6 | 260 | 20.9 | 54 | 93 | 1 | 9.54 | 31.52 | 50.54 | 4.2 | 5.36 | 1.69 | 0.8 | 0.25 | 0 | 0.86 | 0.15 | 0 | 0 | 0 | 6.93 | 0.63 | 0.21 | 8.22 | 0.49 | 0.4 | 16.34 | 0.6 | 1.26 | 0 | 1.07 | 31.49 | 33.35 | 13.31 | 95.69123
05-07-2020 15:49:59,86 | 2 | 0.2 | 0.6 | 260 | 20.9 | 54 | 96 | 1 | 9.14 | 30.73 | 50.37 | 4.2 | 5.45 | 1.7 | 0.78 | 0.25 | 0 | 1.08 | 0.15 | 0 | 0 | 0 | 7.02 | 0.62 | 0.23 | 8.31 | 0.5 | 0.4 | 15.99 | 0.61 | 1.28 | 0 | 1.05 | 31.32 | 33.21 | 13.61 | 94.42766
05-07-2020 19:19:11,85 | 2 | 0.2 | 0.6 | 260 | 20.9 | 54 | 100 | 1 | 9.38 | 21.93 | 49.87 | 4.14 | 5.19 | 1.62 | 0.76 | 0.31 | 0 | 0.86 | 0.15 | 0 | 0 | 0 | 7.07 | 0.64 | 0.22 | 8.34 | 0.49 | 0.45 | 16.67 | 0.62 | 1.53 | 0 | 1.07 | 32.08 | 34.23 | 13.03 | 98.61573
05-07-2020 22:48:18,85 | 2 | 0.2 | 0.6 | 260 | 20.8 | 54 | 103 | 1 | 8.76 | 30.44 | 49.87 | 4.13 | 5.29 | 1.6 | 0.76 | 0.24 | 0 | 1.09 | 0.15 | 0 | 0 | 0 | 7.16 | 0.66 | 0.24 | 8.44 | 0.5 | 0.4 | 16.46 | 0.62 | 1.3 | 0 | 1.1 | 32.06 | 33.98 | 13.26 | 94.33162
06-07-2020 03:13:25,85 | 3 | 0.2 | 0.6 | 250 | 20.9 | 54 | 107 | 1 | 6.93 | 19.95 | 44.73 | 3.85 | 5.02 | 1.63 | 0.78 | 0.25 | 0 | 1.31 | 0.18 | 0 | 0 | 0 | 7.21 | 0.52 | 0.24 | 9.8 | 0.61 | 0.52 | 19.69 | 0.7 | 1.42 | 0 | 1.52 | 36.7 | 38.82 | 13.02 | 97.4291
06-07-2020 06:42:13,85 | 3 | 0.2 | 0.6 | 250 | 20.9 | 54 | 111 | 1 | 6.54 | 19.07 | 43.88 | 3.7 | 4.92 | 1.58 | 0.77 | 0.27 | 0 | 1.44 | 0.19 | 0 | 0 | 0 | 7.21 | 0.58 | 0.27 | 10.14 | 0.61 | 0.53 | 20.16 | 0.76 | 1.45 | 0 | 1.55 | 37.51 | 39.72 | 12.87 | 96.8615
06-07-2020 10:11:16,85 | 3 | 0.2 | 0.6 | 250 | 20.9 | 54 | 114 | 1 | 6.38 | 22.32 | 43.1 | 3.71 | 4.95 | 1.59 | 0.79 | 0.19 | 0 | 1.47 | 0.2 | 0 | 0 | 0 | 7.35 | 0.58 | 0.28 | 10.3 | 0.63 | 0.53 | 20.55 | 0.76 | 1.47 | 0 | 1.57 | 38.2 | 40.43 | 12.9 | 96.51255
06-07-2020 13:40:35,85 | 3 | 0.2 | 0.6 | 250 | 20.8 | 54 | 118 | 1 | 6.17 | 23.02 | 42.87 | 3.71 | 4.93 | 1.57 | 0.76 | 0.26 | 0 | 1.48 | 0.2 | 0 | 0 | 0 | 7.39 | 0.6 | 0.3 | 10.35 | 0.63 | 0.55 | 20.53 | 0.8 | 1.47 | 0 | 1.6 | 38.27 | 40.54 | 12.91 | 95.44336
06-07-2020 17:09:44,85 | 3 | 0.2 | 0.6 | 250 | 20.9 | 54 | 121 | 1 | 6.12 | 24.53 | 42.56 | 3.67 | 4.91 | 1.58 | 0.76 | 0.26 | 0 | 1.48 | 0.19 | 0 | 0 | 0 | 7.44 | 0.6 | 0.3 | 10.37 | 0.62 | 0.54 | 20.8 | 0.82 | 1.47 | 0 | 1.64 | 38.61 | 40.9 | 12.85 | 95.73009
06-07-2020 21:19:20,85 | 4 | 0.2 | 0.6 | 243 | 20.9 | 54 | 126 | 1 | 5.36 | 23.36 | 39.23 | 3.44 | 4.6 | 1.55 | 0.73 | 0.25 | 0 | 1.66 | 0.22 | 0 | 0 | 0 | 7.41 | 0.6 | 0.32 | 10.96 | 0.67 | 0.6 | 23.45 | 0.79 | 1.55 | 0 | 1.99 | 41.82 | 44.16 | 12.45 | 97.24706
07-07-2020 00:48:07,85 | 4 | 0.2 | 0.6 | 243 | 20.8 | 54 | 129 | 1 | 5 | 18.33 | 38.55 | 3.4 | 4.61 | 1.53 | 0.71 | 0.27 | 0 | 1.84 | 0.23 | 0 | 0 | 0 | 7.38 | 0.61 | 0.28 | 11.63 | 0.71 | 0.64 | 23.15 | 0.84 | 1.56 | 0 | 2.07 | 42.16 | 44.56 | 12.59 | 97.93433
07-07-2020 04:16:50,85 | 4 | 0.2 | 0.6 | 243 | 20.8 | 54 | 132 | 1 | 4.99 | 18.66 | 38.25 | 3.37 | 4.56 | 1.49 | 0.7 | 0 | 0 | 1.83 | 0.24 | 0 | 0 | 0 | 7.47 | 0.65 | 0.31 | 11.48 | 0.7 | 0.62 | 23.8 | 0.9 | 1.55 | 0 | 2.1 | 42.75 | 45.2 | 12.19 | 97.75187
07-07-2020 07:45:31,85 | 4 | 0.2 | 0.6 | 243 | 20.9 | 54 | 136 | 1 | 4.94 | 18.76 | 38.06 | 3.35 | 4.53 | 1.51 | 0.71 | 0 | 0 | 1.82 | 0.24 | 0 | 0 | 0 | 7.53 | 0.67 | 0.35 | 11.64 | 0.7 | 0.64 | 23.73 | 0.83 | 1.57 | 0 | 2.13 | 42.9 | 45.3 | 12.16 | 97.51215
07-07-2020 11:14:16,85 | 4 | 0.2 | 0.6 | 243 | 20.9 | 54 | 139 | 1 | 4.72 | 23.74 | 38.3 | 3.38 | 4.51 | 1.52 | 0.74 | 0 | 0 | 1.84 | 0.24 | 0 | 0 | 0 | 7.62 | 0.64 | 0.3 | 11.73 | 0.68 | 0.63 | 23.23 | 0.92 | 1.56 | 0 | 2.17 | 42.58 | 45.06 | 12.23 | 94.9654
07-07-2020 14:43:11,85 | 5 | 0.2 | 0.6 | 250 | 20.9 | 54 | 143 | 1 | 4.67 | 28.99 | 38.05 | 3.34 | 4.49 | 1.5 | 0.74 | 0 | 0 | 1.83 | 0.24 | 0 | 0 | 0 | 7.61 | 0.62 | 0.31 | 11.66 | 0.66 | 0.59 | 23.66 | 0.93 | 1.57 | 0 | 2.2 | 42.93 | 45.43 | 12.14 | 94.00602
07-07-2020 18:12:06,85 | 5 | 0.2 | 0.6 | 250 | 20.8 | 54 | 146 | 1 | 5.91 | 20.19 | 41.83 | 3.64 | 4.74 | 1.53 | 0.73 | 0.27 | 0 | 1.5 | 0.2 | 0 | 0 | 0 | 7.89 | 0.81 | 0.34 | 10.71 | 0.6 | 0.52 | 20.56 | 0.88 | 1.48 | 0 | 1.76 | 39.16 | 41.52 | 12.61 | 98.32774
07-07-2020 21:40:50,85 | 5 | 0.2 | 0.6 | 250 | 20.8 | 54 | 150 | 1 | 5.92 | 19.5 | 41.77 | 3.59 | 4.7 | 1.51 | 0.72 | 0.21 | 0 | 1.48 | 0.2 | 0 | 0 | 0 | 7.87 | 0.8 | 0.3 | 10.63 | 0.61 | 0.5 | 20.98 | 0.86 | 1.51 | 0 | 1.76 | 39.48 | 41.85 | 12.41 | 97.85565
08-07-2020 01:09:25,85 | 5 | 0.2 | 0.6 | 250 | 20.8 | 54 | 153 | 1 | 5.73 | 28.49 | 41.83 | 3.62 | 4.72 | 1.51 | 0.75 | 0.3 | 0 | 1.49 | 0.2 | 0 | 0 | 0 | 7.97 | 0.8 | 0.37 | 10.69 | 0.59 | 0.51 | 20.47 | 0.9 | 1.51 | 0 | 1.78 | 39.13 | 41.54 | 12.59 | 95.76423
08-07-2020 04:37:58,85 | 5 | 0.2 | 0.6 | 250 | 20.9 | 54 | 157 | 1 | 5.62 | 25.9 | 41.86 | 3.61 | 4.78 | 1.51 | 0.7 | 0.26 | 0 | 1.49 | 0.2 | 0 | 0 | 0 | 7.99 | 0.82 | 0.34 | 10.69 | 0.58 | 0.5 | 20.47 | 0.9 | 1.49 | 0 | 1.82 | 39.15 | 41.54 | 12.55 | 93.83149
08-07-2020 08:22:32,85 | 6 | 0.2 | 0.6 | 260 | 20.9 | 54 | 161 | 1 | 7.19 | 19.99 | 46.1 | 3.84 | 4.84 | 1.5 | 0.68 | 0.19 | 0 | 1.11 | 0.17 | 0 | 0 | 0 | 8.19 | 0.81 | 0.34 | 9.34 | 0.49 | 0.37 | 18.41 | 0.78 | 1.37 | 0 | 1.47 | 35.94 | 38.09 | 12.33 | 98.21704
08-07-2020 11:51:14,85 | 6 | 0.2 | 0.6 | 260 | 20.8 | 54 | 164 | 1 | 7.54 | 22.58 | 47.63 | 3.97 | 4.99 | 1.47 | 0.69 | 0.23 | 0 | 1.07 | 0.14 | 0 | 0 | 0 | 8.19 | 0.75 | 0.31 | 8.99 | 0.45 | 0.34 | 17.32 | 0.78 | 1.36 | 0 | 1.34 | 34.5 | 36.64 | 12.56 | 96.32928
08-07-2020 15:20:05,85 | 6 | 0.2 | 0.6 | 260 | 20.9 | 54 | 168 | 1 | 7.54 | 24.12 | 47.44 | 3.98 | 4.96 | 1.45 | 0.65 | 0.21 | 0 | 1.07 | 0.14 | 0 | 0 | 0 | 8.24 | 0.74 | 0.29 | 9.21 | 0.45 | 0.36 | 17.32 | 0.75 | 1.35 | 0 | 1.37 | 34.77 | 36.87 | 12.46 | 97.40777
08-07-2020 18:48:58,85 | 6 | 0.2 | 0.6 | 260 | 20.8 | 54 | 171 | 1 | 7.3 | 23.44 | 47.12 | 3.95 | 4.94 | 1.46 | 0.65 | 0.22 | 0 | 1.08 | 0.15 | 0 | 0 | 0 | 8.32 | 0.75 | 0.3 | 9.26 | 0.46 | 0.35 | 17.48 | 0.76 | 1.36 | 0 | 1.39 | 35.06 | 37.18 | 12.45 | 95.77133
08-07-2020 22:17:43,85 | 6 | 0.2 | 0.6 | 260 | 20.8 | 54 | 174 | 1 | 7.41 | 21.75 | 47.12 | 3.92 | 4.88 | 1.43 | 0.65 | 0.22 | 0 | 1.07 | 0.15 | 0 | 0 | 0 | 8.33 | 0.77 | 0.32 | 9.26 | 0.45 | 0.35 | 17.52 | 0.79 | 1.37 | 0 | 1.39 | 35.11 | 37.27 | 12.32 | 97.39398
09-07-2020 02:53:53,85 | 7 | 0.2 | 0.6 | 260 | 41.7 | 54 | 179 | 1 | 3.58 | 17.04 | 42.34 | 3.49 | 3.71 | 1.22 | 0 | 0 | 0 | 1.48 | 0 | 0 | 0 | 0 | 8.07 | 0.82 | 0 | 12.23 | 0.51 | 0.36 | 21.41 | 1.39 | 1.01 | 0 | 1.95 | 41.71 | 44.11 | 9.9 | 93.30683
09-07-2020 06:22:28,85 | 7 | 0.2 | 0.6 | 260 | 41.7 | 54 | 183 | 1 | 3.51 | 23 | 41.87 | 3.45 | 3.76 | 1.23 | 0 | 0 | 0 | 1.62 | 0 | 0 | 0 | 0 | 7.45 | 0.8 | 0 | 13.44 | 0.55 | 0.37 | 21.21 | 1.55 | 0.95 | 0 | 1.75 | 42.1 | 44.6 | 10.06 | 94.70748
09-07-2020 09:51:07,85 | 7 | 0.2 | 0.6 | 260 | 41.6 | 54 | 186 | 1 | 3.52 | 14.75 | 41.51 | 3.48 | 3.7 | 1.21 | 0 | 0 | 0 | 1.63 | 0 | 0 | 0 | 0 | 7.44 | 0.74 | 0 | 13.69 | 0.55 | 0.37 | 21.36 | 1.6 | 0.93 | 0 | 1.78 | 42.49 | 45.02 | 10.02 | 97.05929
09-07-2020 13:20:14,85 | 7 | 0.2 | 0.6 | 260 | 41.7 | 54 | 190 | 1 | 3.44 | 15.83 | 41.44 | 3.44 | 3.67 | 1.2 | 0 | 0 | 0 | 1.63 | 0 | 0 | 0 | 0 | 7.43 | 0.77 | 0 | 13.71 | 0.55 | 0.37 | 21.5 | 1.6 | 0.93 | 0 | 1.77 | 42.64 | 45.17 | 9.94 | 94.38196
09-07-2020 16:49:02,85 | 7 | 0.2 | 0.6 | 260 | 41.7 | 54 | 193 | 1 | 3.5 | 15.12 | 41.23 | 3.45 | 3.62 | 1.2 | 0 | 0 | 0 | 1.63 | 0 | 0 | 0 | 0 | 7.54 | 0.74 | 0 | 13.86 | 0.56 | 0.39 | 21.39 | 1.67 | 0.94 | 0 | 1.78 | 42.79 | 45.4 | 9.9 | 96.55556
CONFIDENTIAL-NFDI4Cat