## data
catalyst | reaction_type | reaction_name | experimenter | sample_id | mass (g) | Time (hr) | flow_rate (mL/min) | set_temperature (°C) | set_pressure (bar) | x CO2 (%) | x H2 (%) | x Argon (%) | x_r CO2 (%) | x_p CO2 (%) | y methanol (%) | y CO (%) | r methanol (µmolg^-1min^-1) | r CO (µmol/g/min) | C-balance
FHI-std Cu,Zn,AlOx | hydrogenation | CO2 hydrogenation | Julia Schumann | FHI-S15018 | 0.05 | 0 | 100.42 | 230 | 30.3 | 23.7 | 72.36 | 4 | 6.269585 | 5.092231 | 3.53 | 1.529798 | 669.6613 | 290.1418 | -1.241%
[6 empty] | 0.22344 | 100.42 | 230 | 30.3 | 23.7 | 72.36 | 4 | 5.960713 | 5.029173 | 3.492796 | 1.511712 | 663.3196 | 287.0904 | -0.9809%
[6 empty] | 0.44736 | 100.42 | 230 | 30.3 | 23.7 | 72.36 | 4 | 5.666004 | 4.957702 | 3.454522 | 1.484707 | 656.8344 | 282.2986 | -0.7452%
[6 empty] | 0.6708 | 100.42 | 230 | 30.3 | 23.7 | 72.36 | 4 | 5.554919 | 4.915978 | 3.430133 | 1.469328 | 652.4387 | 279.4779 | -0.672%
[6 empty] | 0.89592 | 100.42 | 230 | 30.3 | 23.7 | 72.36 | 4 | 5.610447 | 4.892927 | 3.397917 | 1.476554 | 646.0416 | 280.7353 | -0.7544%
[6 empty] | 1.11984 | 100.42 | 230 | 30.3 | 23.7 | 72.36 | 4 | 5.740196 | 4.851383 | 3.38073 | 1.447993 | 642.1894 | 275.0548 | -0.9341%
[6 empty] | 1.34328 | 100.42 | 230 | 30.3 | 23.7 | 72.36 | 4 | 5.690611 | 4.832518 | 3.365385 | 1.445346 | 639.3796 | 274.5971 | -0.9017%
[6 empty] | 1.5672 | 100.42 | 230 | 30.3 | 23.7 | 72.36 | 4 | 5.522593 | 4.820752 | 3.360524 | 1.442454 | 638.9873 | 274.2756 | -0.7374%
[6 empty] | 1.82136 | 100.42 | 230 | 30.3 | 23.7 | 72.36 | 4 | 5.440862 | 4.797818 | 3.349959 | 1.431655 | 637.1778 | 272.3075 | -0.6755%
[6 empty] | 2.04504 | 100.42 | 230 | 30.3 | 23.7 | 72.36 | 4 | 5.532683 | 4.785364 | 3.340717 | 1.425868 | 635.0685 | 271.0567 | -0.7849%
[6 empty] | 2.26872 | 100.42 | 230 | 30.3 | 23.7 | 72.36 | 4 | 5.660631 | 4.780833 | 3.338008 | 1.420739 | 634.1066 | 269.8915 | -0.924%
[6 empty] | 2.49216 | 100.42 | 230 | 30.3 | 23.7 | 72.36 | 4 | 5.458801 | 4.775565 | 3.334461 | 1.423971 | 634.0953 | 270.7883 | -0.7175%
[6 empty] | 2.71584 | 100.42 | 230 | 30.3 | 23.7 | 72.36 | 4 | 5.713971 | 4.748559 | 3.310944 | 1.41355 | 628.6797 | 268.4039 | -1.014%
[6 empty] | 2.93952 | 100.42 | 230 | 30.3 | 23.7 | 72.36 | 4 | 5.590566 | 4.763798 | 3.328261 | 1.414859 | 632.434 | 268.8506 | -0.8681%
[6 empty] | 3.16344 | 100.42 | 230 | 30.3 | 23.7 | 72.36 | 4 | 5.386128 | 4.756504 | 3.318335 | 1.422446 | 631.2087 | 270.5756 | -0.6611%
[6 empty] | 3.38688 | 100.42 | 230 | 30.3 | 23.7 | 72.36 | 4 | 5.388811 | 4.724059 | 3.306998 | 1.40058 | 628.9357 | 266.3669 | -0.6977%
[6 empty] | 3.6108 | 100.42 | 230 | 30.3 | 23.7 | 72.36 | 4 | 5.559685 | 4.71574 | 3.298191 | 1.396666 | 626.6642 | 265.3699 | -0.8857%
[6 empty] | 3.83496 | 100.42 | 230 | 30.3 | 23.7 | 72.36 | 4 | 5.56576 | 4.714353 | 3.295299 | 1.397991 | 626.09 | 265.6112 | -0.8935%
[6 empty] | 4.05888 | 100.42 | 230 | 30.3 | 23.7 | 72.36 | 4 | 5.335026 | 4.681785 | 3.279101 | 1.386642 | 623.6691 | 263.7326 | -0.6853%
[6 empty] | 4.28304 | 100.42 | 230 | 30.3 | 23.7 | 72.36 | 4 | 5.489905 | 4.700913 | 3.284658 | 1.396795 | 624.2758 | 265.4722 | -0.8279%
[6 empty] | 4.50672 | 100.42 | 230 | 30.3 | 23.7 | 72.36 | 4 | 5.781627 | 4.692727 | 3.276555 | 1.389365 | 621.7423 | 263.6387 | -1.143%
[6 empty] | 4.73016 | 100.42 | 230 | 30.3 | 23.7 | 72.36 | 4 | 5.457783 | 4.705861 | 3.293925 | 1.39337 | 626.1601 | 264.8733 | -0.7891%
[6 empty] | 4.9536 | 100.42 | 230 | 30.3 | 23.7 | 72.36 | 4 | 5.49168 | 4.662218 | 3.260731 | 1.381205 | 619.5962 | 262.4532 | -0.87%
[6 empty] | 5.17752 | 100.42 | 230 | 30.3 | 23.7 | 72.36 | 4 | 5.271151 | 4.655139 | 3.264962 | 1.375139 | 621.103 | 261.5967 | -0.6461%
[6 empty] | 5.4012 | 100.42 | 230 | 30.3 | 23.7 | 72.36 | 4 | 5.385166 | 4.674029 | 3.27982 | 1.376775 | 623.6146 | 261.7757 | -0.746%
[6 empty] | 5.62488 | 100.42 | 230 | 30.3 | 23.7 | 72.36 | 4 | 5.549796 | 4.686297 | 3.282863 | 1.382205 | 623.688 | 262.5955 | -0.906%
[6 empty] | 5.84856 | 100.42 | 230 | 30.3 | 23.7 | 72.36 | 4 | 5.397715 | 4.679798 | 3.27623 | 1.385945 | 622.9094 | 263.5097 | -0.7532%
[6 empty] | 6.07224 | 100.42 | 230 | 30.3 | 23.7 | 72.36 | 4 | 5.330547 | 4.667796 | 3.272699 | 1.378872 | 622.4205 | 262.2416 | -0.6952%
[6 empty] | 6.29592 | 100.42 | 230 | 30.3 | 23.7 | 72.36 | 4 | 5.464061 | 4.669691 | 3.273914 | 1.376322 | 622.2167 | 261.574 | -0.8333%
[6 empty] | 6.5196 | 100.42 | 230 | 30.3 | 23.7 | 72.36 | 4 | 5.185455 | 4.641455 | 3.260813 | 1.367403 | 620.5505 | 260.2243 | -0.5705%
[6 empty] | 6.74304 | 100.42 | 230 | 30.3 | 23.7 | 72.36 | 4 | 5.626826 | 4.656288 | 3.258137 | 1.374453 | 618.6389 | 260.9743 | -1.018%
[6 empty] | 6.96672 | 100.42 | 230 | 30.3 | 23.7 | 72.36 | 4 | 5.315111 | 4.627668 | 3.24722 | 1.36377 | 617.4948 | 259.3361 | -0.7208%
[6 empty] | 7.19088 | 100.42 | 230 | 30.3 | 23.7 | 72.36 | 4 | 5.337892 | 4.623299 | 3.248257 | 1.357722 | 617.6032 | 258.1488 | -0.7492%
[6 empty] | 7.41504 | 100.42 | 230 | 30.3 | 23.7 | 72.36 | 4 | 5.292824 | 4.642723 | 3.25989 | 1.367007 | 620.0266 | 260.0028 | -0.6818%
[6 empty] | 7.63944 | 100.42 | 230 | 30.3 | 23.7 | 72.36 | 4 | 5.429695 | 4.62777 | 3.246184 | 1.36213 | 616.9231 | 258.8668 | -0.8408%
[6 empty] | 7.86384 | 100.42 | 230 | 30.3 | 23.7 | 72.36 | 4 | 5.395897 | 4.617984 | 3.241255 | 1.357897 | 616.0652 | 258.0954 | -0.8156%
[6 empty] | 8.08752 | 100.42 | 230 | 30.3 | 23.7 | 72.36 | 4 | 5.203042 | 4.626668 | 3.248532 | 1.364155 | 618.1078 | 259.5618 | -0.6043%
[6 empty] | 8.3112 | 100.42 | 230 | 30.3 | 23.7 | 72.36 | 4 | 5.192996 | 4.601828 | 3.235264 | 1.352305 | 615.5356 | 257.2872 | -0.6197%
[6 empty] | 8.53536 | 100.42 | 230 | 30.3 | 23.7 | 72.36 | 4 | 5.417797 | 4.61682 | 3.239434 | 1.358002 | 615.6436 | 258.0837 | -0.8397%
[6 empty] | 8.75904 | 100.42 | 230 | 30.3 | 23.7 | 72.36 | 4 | 5.151032 | 4.602294 | 3.236652 | 1.352406 | 615.9377 | 257.364 | -0.5752%
[6 empty] | 8.98224 | 100.42 | 230 | 30.3 | 23.7 | 72.36 | 4 | 5.097527 | 4.594754 | 3.232319 | 1.350328 | 615.2628 | 257.0311 | -0.527%
[6 empty] | 9.20592 | 100.42 | 230 | 30.3 | 23.7 | 72.36 | 4 | 5.295511 | 4.585952 | 3.224851 | 1.344049 | 613.1703 | 255.5563 | -0.7437%
[6 empty] | 9.4296 | 100.42 | 230 | 30.3 | 23.7 | 72.36 | 4 | 5.371392 | 4.587331 | 3.225041 | 1.343442 | 612.9642 | 255.3399 | -0.8218%
[6 empty] | 9.65304 | 100.42 | 230 | 30.3 | 23.7 | 72.36 | 4 | 5.120503 | 4.599157 | 3.238493 | 1.348097 | 616.3775 | 256.5812 | -0.5465%
[6 empty] | 9.87672 | 100.42 | 230 | 30.3 | 23.7 | 72.36 | 4 | 5.188325 | 4.595136 | 3.236575 | 1.344275 | 615.7786 | 255.7567 | -0.6218%
[6 empty] | 10.10064 | 100.42 | 230 | 30.3 | 23.7 | 72.36 | 4 | 5.110193 | 4.586278 | 3.228194 | 1.345492 | 614.4092 | 256.082 | -0.5491%
[6 empty] | 10.32432 | 100.42 | 230 | 30.3 | 23.7 | 72.36 | 4 | 5.382872 | 4.587939 | 3.226793 | 1.342033 | 613.2618 | 255.0575 | -0.8332%
[6 empty] | 10.54776 | 100.42 | 230 | 30.3 | 23.7 | 72.36 | 4 | 5.351592 | 4.585658 | 3.224146 | 1.343107 | 612.8529 | 255.3008 | -0.8027%
[6 empty] | 10.77288 | 100.42 | 230 | 30.3 | 23.7 | 72.36 | 4 | 5.438713 | 4.58601 | 3.221529 | 1.343989 | 612.0735 | 255.3509 | -0.8937%
[6 empty] | 10.9968 | 100.42 | 230 | 30.3 | 23.7 | 72.36 | 4 | 5.431877 | 4.579545 | 3.214858 | 1.344233 | 610.8076 | 255.3979 | -0.8932%
[6 empty] | 11.22024 | 100.42 | 230 | 30.3 | 23.7 | 72.36 | 4 | 5.251739 | 4.55891 | 3.207415 | 1.334948 | 609.9097 | 253.8485 | -0.7259%
[6 empty] | 11.44392 | 100.42 | 230 | 30.3 | 23.7 | 72.36 | 4 | 5.467244 | 4.583868 | 3.224175 | 1.338474 | 612.4766 | 254.2616 | -0.9258%
[6 empty] | 11.6676 | 100.42 | 230 | 30.3 | 23.7 | 72.36 | 4 | 5.371944 | 4.573166 | 3.215763 | 1.338262 | 611.1534 | 254.3358 | -0.8371%
[6 empty] | 11.89152 | 100.42 | 230 | 30.3 | 23.7 | 72.36 | 4 | 5.141273 | 4.556077 | 3.203558 | 1.338551 | 609.5234 | 254.6788 | -0.6131%
[6 empty] | 12.1164 | 100.42 | 230 | 30.3 | 23.7 | 72.36 | 4 | 5.484256 | 4.566307 | 3.212916 | 1.33143 | 610.2263 | 252.8773 | -0.9619%
[6 empty] | 12.34032 | 100.42 | 230 | 30.3 | 23.7 | 72.36 | 4 | 5.131817 | 4.567225 | 3.213882 | 1.339833 | 611.554 | 254.9504 | -0.5916%
[6 empty] | 12.564 | 100.42 | 230 | 30.3 | 23.7 | 72.36 | 4 | 5.320264 | 4.571793 | 3.217723 | 1.336141 | 611.689 | 254.0004 | -0.7843%
[6 empty] | 12.7872 | 100.42 | 230 | 30.3 | 23.7 | 72.36 | 4 | 5.351596 | 4.575267 | 3.217231 | 1.339425 | 611.5051 | 254.587 | -0.8136%
[6 empty] | 13.01112 | 100.42 | 230 | 30.3 | 23.7 | 72.36 | 4 | 5.220883 | 4.562145 | 3.213676 | 1.332724 | 611.2105 | 253.4714 | -0.6902%
[6 empty] | 13.2348 | 100.42 | 230 | 30.3 | 23.7 | 72.36 | 4 | 5.357506 | 4.574577 | 3.21325 | 1.342561 | 610.7271 | 255.1742 | -0.8205%
[6 empty] | 13.45848 | 100.42 | 230 | 30.3 | 23.7 | 72.36 | 4 | 5.067974 | 4.58672 | 3.231824 | 1.343329 | 615.2386 | 255.7279 | -0.5044%
[6 empty] | 13.68192 | 100.42 | 230 | 30.3 | 23.7 | 72.36 | 4 | 5.367549 | 4.565025 | 3.208615 | 1.337215 | 609.7831 | 254.1318 | -0.8409%